## Crosstalk and Afterpulse
OV | CT | CT STD | AP | AP STD
3.5 | 11.70679 | 1.06711 | 1.454882 | 0.8734368
4.5 | 15.35104 | 1.006022 | 1.583277 | 0.4882077
7 | 26.12439 | 2.188619 | 2.270056 | 0.6837781

## Dark Current Hz
SiPM Overvoltage [V] | Rates Median [Hz] | Rates Mean [Hz] | Rates Std [Hz]
3.5 | 0.1357261 | 0.3761106 | 17.39376
4.5 | 0.1341424 | 0.1992305 | 6.134604
7 | 0.1873215 | 0.3081818 | 8.162628

## Dark Current mHz mm2
SiPM Overvoltage [V] | Rates Median [mHz/mm2] | Rates Mean [mHz/mm2] | Rates Std [mHz/mm2]
3.5 | 3.770169 | 10.44752 | 483.1599
4.5 | 3.726178 | 5.534181 | 170.4057
7 | 5.203374 | 8.560607 | 226.7397

## Gain
OV | Mean Gain x1e6 | Std Gain x1e6
3.5 | 4.059247 | 0.05885774
4.5 | 5.56505 | 0.07002574
7 | 9.142513 | 0.06793123